## Sheet1
| V0 | V1 | V2 | V3 | Vtot | J0 | J1 | J2 | J3 | Jtot
0 | 1.3617764 | 0.90936524 | 0.59473073 | 0.25074238 | 3.1166148 | 0.86505193 | 1.1112802 | 0.90913993 | 0.9689756 | 0.86505193
1 | 1.381399 | 0.9325611 | 0.61449641 | 0.27485707 | 3.2033136 | 1.7301039 | 2.2586253 | 1.8348032 | 1.9546376 | 1.7301039
2 | 1.3928576 | 0.94652796 | 0.62428916 | 0.27187511 | 3.2355497 | 2.5951557 | 3.4207568 | 2.7711258 | 2.9244003 | 2.5951557
3 | 1.407244 | 0.96493518 | 0.64165103 | 0.30815834 | 3.3219886 | 4.3252597 | 5.7706161 | 4.6729264 | 4.9724789 | 4.3252597
4 | 1.4166569 | 0.97805178 | 0.65086466 | 0.31827438 | 3.3638477 | 6.0553632 | 8.1403475 | 6.6180325 | 6.9832835 | 6.0553632
5 | 1.4266388 | 0.99153423 | 0.66006821 | 0.32615817 | 3.4043994 | 8.6505194 | 11.725552 | 9.5784254 | 9.98104 | 8.6505194
6 | 1.4414539 | 1.0121394 | 0.67559683 | 0.34331736 | 3.4725075 | 14.705883 | 20.179852 | 16.70409 | 17.147987 | 14.705883
7 | 1.4571133 | 1.0343025 | 0.69228822 | 0.36231738 | 3.5460215 | 25.951557 | 36.021484 | 30.537252 | 30.64567 | 25.951557
8 | 1.471028 | 1.054006 | 0.7072975 | 0.37792155 | 3.6102531 | 43.252594 | 60.561028 | 52.901722 | 51.70488 | 43.252594
9 | 1.4801147 | 1.0666262 | 0.71715802 | 0.38839442 | 3.6522932 | 60.553635 | 85.206612 | 76.13681 | 72.993332 | 60.553635
10 | 1.4897077 | 1.0796673 | 0.72776783 | 0.39912081 | 3.6962638 | 86.505188 | 122.3183 | 112.12984 | 105.35341 | 86.505188
11 | 1.5039058 | 1.0983264 | 0.74375015 | 0.41507077 | 3.7610531 | 147.05882 | 209.2979 | 199.42967 | 182.2774 | 147.05882
12 | 1.5190647 | 1.1172211 | 0.7609781 | 0.43220603 | 3.8294699 | 259.51556 | 371.80191 | 367.88321 | 328.52008 | 259.51556
13 | 1.5326881 | 1.1333482 | 0.77654076 | 0.44757214 | 3.8901494 | 432.52594 | 623.35034 | 634.53821 | 559.06842 | 432.52594
14 | 1.5416553 | 1.1436809 | 0.78674614 | 0.45749953 | 3.9295819 | 605.53632 | 876.07336 | 906.8089 | 793.81415 | 605.53632
15 | 1.5508815 | 1.1544033 | 0.79746848 | 0.46792254 | 3.9706759 | 865.05188 | 1252.4852 | 1321.1807 | 1150.8243 | 865.05188